{"text_format":"3","workbook":"xls","n_sheets":3,"sheets":["Sheet1","Sheet2","Sheet3"],"read":"whole","date_system":"1900","formulas":"cached_only"}

{"sheet":"Sheet1","index":0,"n_rows":26,"n_cols":4,"rows_kept":26,"merged":[[0,0,0,4],[3,0,3,4],[5,3,5,4],[6,3,6,4],[7,3,7,4],[8,3,8,4],[9,3,9,4],[10,3,10,4],[11,3,11,4],[12,3,12,4],[13,3,13,4],[25,0,25,4]],"flags":["formulas_cached_only"]}
[" Dongguan kedo silicone materials co.,ltd\n  TDS"]
["KD-900-40"]
["一、Feature and purpose of product"]
["KD-900-40 is two component，molding heat press  silicone。 pass europe and united states environmental safety testing standards. pass OEKO-TEX。  "]
["二、physical form"]
["items","unit","value","Testing standard"]
["Appearance","--","translucency"," "]
["Viscosity   ","cps","1700000-2000000","GB/T13354-2013"]
["Density","g/cm3",1.1,"GB/T2794-2013"]
["Hardness","A","38-42","GB/531.1-2008"]
["Tensile strength","Mpa",5.2,"GB/T528-2013"]
["Tear strength","KN/M",17,"GB/T7124-89"]
[" (100℃)TC10","S",20,"GB/T16584"]
[" (100℃)TC90","S",40,"GB/T16585"]
["三、operating technology"]
["1. mix molding silicone and  catalyst NO.3# at ratio 10:1"]
["2.the temparature of mould side is 180-200 centigrade,other side is 80-100 centigrade,heat press arround 15-18 secs."]
["四、package and shipping "]
["1.package "]
["    20Kg/1 bucket。"]
["2.storage  "]
["   it can be used for 12 months with cool and dry environment under 25 degree"]
["3.shipping"]
["   this material is not dangerous ,can shipping as normal chemical but can not heavy pressure,avoid leak."]
["五、statements"]
["This tds is only for your reference，not for ensurance.all these data is from fatory and customers experience.although we think it is reliable,but as you know screen printing results are effected by many factors.so we are not sure this material is suit for you or not ,yourside should have enough test . if you have any problem while use our silicone ,pls contact  with our technical team, we will provide our best service for you . "]

{"sheet":"Sheet2","index":1,"n_rows":0,"n_cols":0,"rows_kept":0,"flags":["formulas_cached_only"]}

{"sheet":"Sheet3","index":2,"n_rows":0,"n_cols":0,"rows_kept":0,"flags":["formulas_cached_only"]}